## Sheet1
Colorant Sources | [12 empty] | PDH | 2012-02-17
"Cobalt" Types |  |  | Cobalt |  | Carbon |  | Oxygen |  | Total
|  |  | # Atoms | Atomic Mass | # Atoms | Atomic Mass | # Atoms | Atomic Mass | Atomic Mass | Cobalt | Relative Strength
Green Cobalt Oxide | CoO |  | 1 | 58.93 |  |  | 1 | 16 | 74.93 | 78.65% | 1 | 1.106766 | 1.071178 | 1.587215
Back Cobalt Oxide | Co2O3 |  | 2 | 58.93 |  |  | 3 | 16 | 165.86 | 71.06% | 0.9035331 | 1 | 0.9678444 | 1.434101
Blue Cobalt Oxide | Co3O4 |  | 3 | 58.93 |  |  | 4 | 16 | 240.79 | 73.42% | 0.9335521 | 1.033224 | 1 | 1.481748
Cobalt Carbonate | CoCO3 |  | 1 | 58.93 | 1 | 12 | 3 | 16 | 118.93 | 49.55% | 0.6300345 | 0.6973009 | 0.6748788 | 1
"Copper" Sources |  |  | Copper |  | Carbon |  | Oxygen |  | Total
|  |  | # Atoms | Atomic Mass | # Atoms | Atomic Mass | # Atoms | Atomic Mass | Atomic Mass | Copper | Relative Strength
Black Copper Oxide | CuO | Cupic Oxide | 1 | 63.55 |  |  | 1 | 16 | 79.55 | 79.89% | 1 | 0.8994343 | 1.553111
Red Copper Oxide | Cu2O | Cuprous Oxide | 2 | 63.55 |  |  | 1 | 16 | 143.1 | 88.82% | 1.11181 | 1 | 1.726765
Copper Carbonate | CuCO3 | Cupric Carbonate | 1 | 63.55 | 1 | 12 | 3 | 16 | 123.55 | 51.44% | 0.6438689 | 0.5791178 | 1
"Iron" Sources |  |  | Iron |  |  |  | Oxygen |  | Total
|  |  | # Atoms | Atomic Mass |  |  | # Atoms | Atomic Mass | Atomic Mass | Iron | Relative Strength
Black Iron Oxide | FeO | Ferrous Oxide | 1 | 55.84 |  |  | 1 | 16 | 71.84 | 77.73% | 1 | 1.111359 | 1.074239
Red Iron Oxide | Fe2O3 | Ferric Oxide | 2 | 55.84 |  |  | 3 | 16 | 159.68 | 69.94% | 0.8997996 | 1 | 0.9665999
(Magnetite) | Fe3O4 | Ferrous-ferric Oxide | 3 | 55.84 |  |  | 4 | 16 | 231.52 | 72.36% | 0.9308915 | 1.034554 | 1
"Nickel" Sources |  |  | Nickel |  | Carbon |  | Oxygen |  | Total
|  |  | # Atoms | Atomic Mass | # Atoms | Atomic Mass | # Atoms | Atomic Mass | Atomic Mass | Nickel | Relative Strength
Black Nickel Oxide | Ni2O3 |  | 2 | 58.69 |  |  | 3 | 16 | 165.38 | 70.98% | 1 | 0.9032531 | 1.435361
Green Nickel Oxide | NiO | Bunsenite, very rare | 1 | 58.69 |  |  | 1 | 16 | 74.69 | 78.58% | 1.107109 | 1 | 1.589102
Green Nickel Carbonate | NiCO3 |  | 1 | 58.69 | 1 | 12 | 3 | 16 | 118.69 | 49.45% | 0.6966889 | 0.6292864 | 1